## Sheet1
Name | Sample | Temperature | a | s | d | f | a0Links | a0Mitte | a0Rechts | aiLinks | aiMitte | aiRechts | afLinks | afMitte | afRechts | Delta | DeltaAccu | N | Naccu | Obs
260118-1_A | A | Raum | 0.8 | 1 | 25 | 1.2 | 85.157 | 11.555 | 29.411 | 85.157 | 11.555 | 29.411 | 84.078 | 26.526 | 33.325 | 14.971 | 14.971 | 10000 | 10000
260118-1_B | B | Raum | 0.8 | 1 | 25 | 1.2 | 65.845 | 13.338 | 49.469 | 65.845 | 13.338 | 49.469 | 79.485 | 42.234 | 53.869 | 28.896 | 28.896 | 10000 | 10000
260118-2_A | A | Raum | 0.8 | 1 | 25 | 1.2 | 80.814 | 11.125 | 28.465 | 80.814 | 11.125 | 28.465 | 84.287 | 23.085 | 30.39 | 11.96 | 11.96 | 10000 | 10000
260118-2_B | B | Raum | 0.8 | 1 | 25 | 1.2 | 100.188 | 13.686 | 45.432 | 100.188 | 13.686 | 45.432 | 106.918 | 31.991 | 47.654 | 18.305 | 18.305 | 10000 | 10000
260118-1_A | A | Raum | 0.8 | 1 | 25 | 1.2 | 85.157 | 11.555 | 29.411 | 84.078 | 26.526 | 33.325 | 88.121 | 31.989 | 43.895 | 5.463 | 20.434 | 20000 | 30000
260118-1_B | B | Raum | 0.8 | 1 | 25 | 1.2 | 65.845 | 13.338 | 49.469 | 79.485 | 42.234 | 53.869 | 76.795 | 44.932 | 48.769 | 2.698 | 31.594 | 20000 | 30000
260118-2_A | A | Raum | 0.8 | 1 | 25 | 1.2 | 80.814 | 11.125 | 28.465 | 84.287 | 23.085 | 30.39 | 88.352 | 24.565 | 33.032 | 1.48 | 13.44 | 20000 | 30000
260118-2_B | B | Raum | 0.8 | 1 | 25 | 1.2 | 100.188 | 13.686 | 45.432 | 106.918 | 31.991 | 47.654 | 102.789 | 72.528 | 50 | 40.537 | 58.842 | 20000 | 30000
260118-1_A | A | Raum | 0.8 | 1 | 25 | 1.2 | 85.157 | 11.555 | 29.411 | 88.121 | 31.989 | 43.895 | 82.41 | 36.107 | 54.146 | 4.118 | 24.552 | 20000 | 50000 | Mitte Corrected
260118-1_B | B | Raum | 0.8 | 1 | 25 | 1.2 | 65.845 | 13.338 | 49.469 | 76.795 | 44.932 | 48.769 | 90.591 | 47.818 | 52.376 | 2.886 | 34.48 | 20000 | 50000
260118-2_A | A | Raum | 0.8 | 1 | 25 | 1.2 | 80.814 | 11.125 | 28.465 | 88.352 | 24.565 | 33.032 | 91.562 | 28.487 | 53.714 | 3.922 | 17.362 | 20000 | 50000
260118-2_B | B | Raum | 0.8 | 1 | 25 | 1.2 | 100.188 | 13.686 | 45.432 | 102.789 | 72.528 | 50 | 98.512 | 72.852 | 60.062 | 0.324 | 59.166 | 20000 | 50000
260118-3_A | A | 100 | 0.8 | 1 | 25 | 1.2 | 100.277 | 14.24 | 40.807 | 100.277 | 14.24 | 40.807 | 141.973 | 24.838 | 22.821 | 10.598 | 10.598 | 5000 | 5000
260118-3_B | B | 100 | 0.8 | 1 | 25 | 1.2 | 75.105 | 16.812 | 49.968 | 75.105 | 16.812 | 49.968 | 71.604 | 25.803 | 23.981 | 8.991 | 8.991 | 5000 | 5000
260118-4_A | A | 100 | 0.8 | 1 | 25 | 1.2 | 94.864 | 18.701 | 40.701 | 94.864 | 18.701 | 40.701 | 54.366 | 37.627 | 32.152 | 18.926 | 18.926 | 5000 | 5000
260118-4_B | B | 100 | 0.8 | 1 | 25 | 1.2 | 83.221 | 14.077 | 39.346 | 83.221 | 14.077 | 39.346 | 78.578 | 34.698 | 30.869 | 20.621 | 20.621 | 5000 | 5000
260118-3_A | A | 100 | 0.8 | 1 | 25 | 1.2 | 100.277 | 14.24 | 40.807 | 141.973 | 24.838 | 22.821 | 139 | 34.822 | 21.325 | 9.984 | 20.582 | 5000 | 10000
260118-3_B | B | 100 | 0.8 | 1 | 25 | 1.2 | 75.105 | 16.812 | 49.968 | 71.604 | 25.803 | 23.981 | 77.74 | 29.143 | 24.142 | 3.34 | 12.331 | 5000 | 10000
260118-4_A | A | 100 | 0.8 | 1 | 25 | 1.2 | 94.864 | 18.701 | 40.701 | 54.366 | 37.627 | 32.152 | 51.016 | 41.2 | 32.545 | 3.573 | 22.499 | 5000 | 10000 | Mitte Corrected
260118-4_B | B | 100 | 0.8 | 1 | 25 | 1.2 | 83.221 | 14.077 | 39.346 | 78.578 | 34.698 | 30.869 | 75.848 | 37.09 | 40.526 | 2.392 | 23.013 | 5000 | 10000 | Mitte Corrected