## Sheet1
Name | Sample | Temperature | a | s | d | f | a0Links | a0Mitte | a0Rechts | aiLinks | aiMitte | aiRechts | afLinks | afMitte | afRechts | Delta | DeltaAccu | N | dadN | Naccu | Obs
260217-1_A | A | Raum | 0.8 | 1 | 25 | 1.2 | 108.2 | 17.91 | 23.1 | 108.2 | 17.91 | 23.1 | 87.98 | 21.64 | 32.64 | 3.73 | 3.73 | 1000 | 3.73 | 5000 | Corrected to 1000 "effective cycle"
260217-1_B | B | Raum | 0.8 | 1 | 25 | 1.2 | 98.21 | 16.42 | 25.7 | 98.21 | 16.42 | 25.7 | 90.01 | 24.7 | 31.77 | 8.28 | 8.28 | 1000 | 8.28 | 5000
260217-2_A | A | Raum | 0.8 | 1 | 25 | 1.2 | 68.87 | 9.84 | 16.32 | 68.87 | 9.84 | 16.32 | 67.46 | 15.93 |  | 6.09 | 6.09 | 1000 | 6.09 | 5000
260217-2_B | B | Raum | 0.8 | 1 | 25 | 1.2 | 105.3 | 11.07 | 25.39 | 105.3 | 11.07 | 25.39 | 102.59 | 17.01 | 27.32 | 5.94 | 5.94 | 1000 | 5.94 | 5000
260217-1_A | A | Raum | 0.8 | 1 | 25 | 1.2 | 108.2 | 17.91 | 23.1 | 87.98 | 21.64 | 32.64 | 88.44 | 26.84 | 41.91 | 5.2 | 8.93 | 10000 | 0.52 | 15000
260217-1_B | B | Raum | 0.8 | 1 | 25 | 1.2 | 98.21 | 16.42 | 25.7 | 90.01 | 24.7 | 31.77 | 92.77 | 28.37 | 35.44 | 3.67 | 11.95 | 10000 | 0.367 | 15000 | Corrected initial 23,17
260217-2_A | A | Raum | 0.8 | 1 | 25 | 1.2 | 68.87 | 9.84 | 16.32 | 67.46 | 15.93 |  | 31.67 | 20.39 | 16.507 | 4.46 | 10.55 | 10000 | 0.446 | 15000
260217-2_B | B | Raum | 0.8 | 1 | 25 | 1.2 | 105.3 | 11.07 | 25.39 | 102.59 | 17.01 | 27.32 | 85.75 | 20.46 | 76.7 | 3.45 | 9.39 | 10000 | 0.345 | 15000
260217-1_A | A | Raum | 1.3 | 1.5 | 25 | 1.2 | 108.2 | 17.91 | 23.1 | 88.44 | 26.84 | 41.91 | 97.54 | 28.75 | 56.38 | 1.91 | 10.84 | 1000 | 1.91 | 35000 | Corrected to 5000 "effective cycle"
260217-1_B | B | Raum | 1.3 | 1.5 | 25 | 1.2 | 98.21 | 16.42 | 25.7 | 92.77 | 23.17 | 35.44 | 89.89 | 26.51 | 45.52 | 3.34 | 10.09 | 1000 | 3.34 | 35000
260217-2_A | A | Raum | 1.3 | 1.5 | 25 | 1.2 | 68.87 | 9.84 | 16.32 | 31.67 | 20.39 | 16.507 | 70.42 | 25.52 | 34.43 | 5.13 | 15.68 | 1000 | 5.13 | 35000
260217-2_B | B | Raum | 1.3 | 1.5 | 25 | 1.2 | 105.3 | 11.07 | 25.39 | 85.75 | 20.46 | 76.7 | 96.85 | 23.72 | 50.67 | 3.26 | 12.65 | 1000 | 3.26 | 35000
260217-1_A | A | Raum | 1.8 | 2 | 25 | 1.2 | 108.2 | 17.91 | 23.1 | 97.54 | 28.75 | 56.38 | 88.35 | 30.16 | 57.2 | 1.41 | 12.25 | 500 | 2.82 | 55000
260217-1_B | B | Raum | 1.8 | 2 | 25 | 1.2 | 98.21 | 16.42 | 25.7 | 89.89 | 26.51 | 45.52 | 93.92 | 29.86 | 57.05 | 3.35 | 13.44 | 500 | 6.7 | 55000
260217-2_A | A | Raum | 1.8 | 2 | 25 | 1.2 | 68.87 | 9.84 | 16.32 | 70.42 | 25.52 | 34.43 | 74.23 | 33.35 | 40.17 | 7.83 | 23.51 | 500 | 15.66 | 55000
260217-2_B | B | Raum | 1.8 | 2 | 25 | 1.2 | 105.3 | 11.07 | 25.39 | 96.85 | 53.44 | 50.67 | 95.99 | 56.603 | 44.78 | 3.163 | 45.533 | 500 | 6.326 | 55000 | Replaced by other point in the length